## Sheet1
NO | MATERIAL NAME | ITEM DESCRIPTION | UOM | SUPPLIERS | SUPPLIER PENGIRIM | PO NO | INSPECTION |  |  | STYLE | SHOE MODEL | BUCKET | CHECK COLOR | SHIP DATE | RECEIVE DATE | IN LAB | RESULT LAB DATE | RESULT LAB | EVALUATION | COMPONENT | DECISION
[7 empty] | QTY | OK | NO
1 | RM.TXT.01C0100044.5AJ | SWS-10326-1/MONO MATEX S V2 - 44" - N/A - N/A - N/A - BARELY GRAPE(5AJ) | Yard | SHINTA WOOSUNG,PT |  | 1263022983 | 104 | 104 | 0 | IV5650-500,IV5651-500 | NIKE S.T. DYNAMITE CM (GS) - IV5651,NIKE S.T. DYNAMITE CM (PS) - IV5650 | 260629 | OK | 2026-05-26 | 2026-06-02 | 2026-06-03 | 2026-06-05 | PASS
2 | RM.TXT.01C0100044.00A | SWS-10326-1/MONO MATEX S V2 - 44" - N/A - N/A - N/A - BLACK(00A) | Yard | SHINTA WOOSUNG,PT |  | 1263022973, 1263022983, 1263023287 | 1610 | 1610 | 0 | IV5650-001,IV5651-001 | NIKE S.T. DYNAMITE CM (GS) - IV5651,NIKE S.T. DYNAMITE CM (PS) - IV5650 | 260622, 260629 | OK | 2026-05-26 | 2026-06-02 | 2026-06-03 | 2026-06-03 | FAIL | BELOW NIKE MCS SPECLOW TEAR A 44% | VAMP BOTTOM | OK BAWA ACC PAK ZISKA & PAK TAUFIQ
3 | RM.TXT.01C0100044.6CD | SWS-10326-1/MONO MATEX S V2 - 44" - N/A - N/A - N/A - BRIGHT CRIMSON(6CD) | Yard | SHINTA WOOSUNG,PT |  | 1263022983 | 150 | 150 | 0 | IV5651-610 | NIKE S.T. DYNAMITE CM (GS) - IV5651 | 260629 | OK | 2026-05-26 | 2026-06-02 | 2026-06-03 | 2026-06-05 | PASS
4 | RM.TXT.01C0100044.0BB | SWS-10326-1/MONO MATEX S V2 - 44" - N/A - N/A - N/A - PHOTON DUST(0BB) | Yard | SHINTA WOOSUNG,PT |  | 1263022973, 1263022983 | 1249 | 1249 | 0 | IZ1667-011,IZ1703-011 | NIKE S.T. DYNAMITE MB (GS) - IZ1667,NIKE S.T. DYNAMITE MB (PS) - IZ1703 | 260622, 260629 | OK | 2026-05-26 | 2026-06-02 | 2026-06-03 | 2026-06-03 | FAIL | BELOW NIKE MCS SPECLOW TEAR A 45%,LOW ELONGATION B 9% | VAMP | OK BAWA ACC PAK ZISKA & PAK TAUFIQ
5 | RM.TXT.01C0100044.0AP | SWS-10326-1/MONO MATEX S V2 - 44" - N/A - N/A - N/A - PLATINUM TINT(0AP) | Yard | SHINTA WOOSUNG,PT |  | 1263023134, 1263023135 | 1395 | 1395 | 0 | IV5652-001,IV5653-001 | NIKE S.T. DYNAMITE SE CM (GS) - IV5,NIKE S.T. DYNAMITE SE CM (PS) - IV5 | 260615, 260622 | OK | 2026-05-26 | 2026-06-02 | 2026-06-03 | 2026-06-03 | FAIL | BELOW NIKE MCS SPECLOW TEAR A 15% | VAMP | OK BAWA ACC PAK ZISKA & PAK TAUFIQ